## 含真实混盐数据(总表)
| 结构参数 |  |  |  | 单盐截留率参数（%） | [11 empty] | 混盐选择性参数（注明质量比/摩尔比） |  |  |  | 溶液pH | 测试压力 | 单盐测试浓度 | 混盐测试浓度比 | 膜类型 |  |  | 文献来源
序号 | 膜孔半径 rp（nm） | MWCO | 等电点 | zeta电位（pH=7） | NaCl | KCl | LiCl | CaCl2 | MgCl2 | Na2SO4 | MgSO4 | 理论Cl-/SO42- | 理论Li+/Mg2+ | 理论Na+/Mg2+ | 理论Na+/Ca2+ | 理论K+/Mg2+ | Cl-/SO42- | Na+/Mg2+ | Li+/Mg2+ | 其他 | pH | bar | ppm | ppm | 聚酰胺 | 是否为 商业膜 | 备注 | 文献序号
1 | 0.301955 | 180 |  | -28 | 42.1 |  |  |  |  | 99.96 |  | 1447.5 |  |  |  |  | 1218 |  |  |  |  | 5 | 2000ppm | 质量比1:1 | R |  |  | 1
2 | 0.3705916 | 260 |  | -19 | 37.9 |  |  |  |  | 99.65 |  | 177.4286 |  |  |  |  | 908.6 |  |  |  |  | 5 | 2000ppm | 质量比1:1 | R |  |  | 1
3 | 0.4160294 | 320 |  | -24 | 16.2 |  |  |  |  | 98.94 |  | 79.0566 |  |  |  |  | 134.4 |  |  |  |  | 5 | 2000ppm | 质量比1:1 | R |  |  | 1
4 | 0.301955 | 180 |  | -28 | 24.6 |  |  |  |  | 99.78 |  | 342.7273 |  |  |  |  | 1460 |  |  |  |  | 5 | 8000ppm | 质量比1:1 | R |  |  | 1
5 | 0.3705916 | 260 |  | -19 | 15.6 |  |  |  |  | 99.30 |  | 120.5714 |  |  |  |  | 521.5 |  |  |  |  | 5 | 8000ppm | 质量比1:1 | R |  |  | 1
6 | 0.4160294 | 320 |  | -24 | 7.1 |  |  |  |  | 93.99 |  | 15.45757 |  |  |  |  | 47.5 |  |  |  |  | 5 | 8000ppm | 质量比1:1 | R |  |  | 1
7 | 0.301955 | 180 |  | -28 | 22.1 |  |  |  |  | 99.51 |  | 158.9796 |  |  |  |  | 983.3 |  |  |  |  | 20 | 20000ppm | 质量比1:1 | R |  |  | 1
8 | 0.3705916 | 260 |  | -19 | 12.3 |  |  |  |  | 93.40 |  | 13.28788 |  |  |  |  | 170.3 |  |  |  |  | 20 | 20000ppm | 质量比1:1 | R |  |  | 1
9 | 0.4160294 | 320 |  | -24 | 2.8 |  |  |  |  | 84.41 |  | 6.234766 |  |  |  |  | 18.4 |  |  |  |  | 20 | 20000ppm | 质量比1:1 | R |  |  | 1
10 | 0.301955 | 180 |  | -28 | 17.0 |  |  |  |  | 98.59 |  | 58.86525 |  |  |  |  | 476.4 |  |  |  |  | 20 | 40000ppm | 质量比1:1 | R |  |  | 1
11 | 0.3705916 | 260 |  | -19 | 8.5 |  |  |  |  | 92.69 |  | 12.5171 |  |  |  |  | 162.0 |  |  |  |  | 20 | 40000ppm | 质量比1:1 | R |  |  | 1
12 | 0.4160294 | 320 |  | -24 | 3.0 |  |  |  |  | 73.51 |  | 3.661759 |  |  |  |  | 13.3 |  |  |  |  | 20 | 40000ppm | 质量比1:1 | R |  |  | 1
20 | 0.3907971 | 286 |  | -12 | 22 |  |  |  | 52 | 98 | 95 | 39 |  | 1.625 |  |  | 19 |  |  | Mg2+/SO42- =6.6 |  | 5 | 2000ppm | 质量比1:1 | R |  |  | 7
21 | 0.4564765 | 378 |  | -19 | 17 |  |  |  | 8 | 90 | 85 | 8.3 |  | 0.9021739 |  |  | 9 |  |  | Mg2+/SO42- =3.5 |  | 5 | 2000ppm | 质量比1:1 | R |  |  | 7
22 | 0.39 | 227.59 |  | -36.45 | 42 |  |  |  |  | 98 |  | 29 |  |  |  |  | 31.5 |  |  |  |  | 5 | 1000ppm | 质量比1:1 | R |  |  | 8
25 | 0.44 | 278.52 |  | -40.58 | 29.45 |  |  |  | 59.78 | 99.66 | 82.98 | 207.5 |  | 1.754102 |  |  | 41.1 |  |  |  |  | 5 | 1000ppm | 质量比1:1 | R |  | TFN | 8
27 | 0.39 | 227.59 |  | -36.45 | 42 |  |  |  |  | 98 |  | 29 |  |  |  |  | 118.4 |  |  |  |  | 5 | 1000ppm | 质量比1:19 | R |  |  | 8
28 | 0.39 | 227.59 |  | -36.45 | 42 |  |  |  |  | 98 |  | 29 |  |  |  |  | 75.8 |  |  |  |  | 5 | 1000ppm | 质量比1:9 | R |  |  | 8
29 | 0.39 | 227.59 |  | -36.45 | 42 |  |  |  |  | 98 |  | 29 |  |  |  |  | 66.9 |  |  |  |  | 5 | 1000ppm | 质量比1:3 | R |  |  | 8
30 | 0.44 | 278.52 |  | -40.58 | 29.45 |  |  |  | 59.78 | 99.66 | 82.98 | 207.5 |  | 1.754102 |  |  | 477.9 |  |  |  |  | 5 | 1000 | 质量比1:19 | R |  | TFN | 8
31 | 0.44 | 278.52 |  | -40.58 | 29.45 |  |  |  | 59.78 | 99.66 | 82.98 | 207.5 |  | 1.754102 |  |  | 99.0 |  |  |  |  | 5 | 1000 | 质量比1:9 | R |  | TFN | 8
32 | 0.44 | 278.52 |  | -40.58 | 29.45 |  |  |  | 59.78 | 99.66 | 82.98 | 207.5 |  | 1.754102 |  |  | 92.0 |  |  |  |  | 5 | 1000 | 质量比1:3 | R |  | TFN | 8
33 | 0.61 |  |  | -12 | 24.5 |  |  | 20 |  | 91 |  | 8.388889 |  |  | 0.94375 |  | 19 |  |  |  | 7 | 6.9 | 20mM/L | 摩尔比1:1 | R |  |  | 9
34 | 0.47 |  |  | -14 | 58.8 |  |  | 41 |  | 97 |  | 13.73333 |  |  | 0.6983051 |  | 16 |  |  |  | 7 | 6.9 | 20mM/L | 摩尔比1:1 | R |  |  | 9
35 | 0.41 |  |  | -22 | 50.6 |  |  | 44 |  | 96 |  | 12.35 |  |  | 0.8821429 |  | 8.5 |  |  |  | 7 | 3.5 | 20 mM/L | 摩尔比1:1 | R | 是 | NF270 | 9
38 | 0.283 | 397 |  | -8.5 | 13.4 |  |  | 63.4 | 64.9 | 96.5 | 95.3 | 24.74286 |  | 2.467236 | 2.36612 |  | 22 |  |  |  |  | 6 | 1000ppm | 摩尔比1:1 | R |  |  | 12
49 | 0.57 |  |  | -21 | 25.0 |  |  |  |  | 91.1 | 90.7 | 8.426966 |  |  |  |  | 5.1 |  |  |  |  | 3 | 10 mM/L | 摩尔比1:1 | R |  |  | 15
50 | 0.61 |  |  | -33 | 22.8 |  |  |  |  | 96.3 | 95.7 | 20.86486 |  |  |  |  | 21.1 |  |  |  |  | 3 | 10 mM/L | 摩尔比1:1 | R |  |  | 15
51 | 0.64 |  |  | -31 | 21.7 |  |  |  |  | 96.7 | 96.1 | 23.72727 |  |  |  |  | 24.6 |  |  |  |  | 3 | 10 mM/L | 摩尔比1:1 | R |  |  | 15
52 | 0.66 |  |  | -34 | 21.9 |  |  |  |  | 97.8 | 96.5 | 35.5 |  |  |  |  | 35.2 |  |  |  |  | 3 | 10 mM/L | 摩尔比1:1 | R |  |  | 15
53 | 0.71 |  |  | -36 | 21.1 |  |  |  |  | 96.2 | 94.9 | 20.76316 |  |  |  |  | 20.2 |  |  |  |  | 3 | 10 mM/L | 摩尔比1:1 | R |  |  | 15
54 | 0.81 |  |  | -40 | 20.1 |  |  |  |  | 89.6 | 83.3 | 7.682692 |  |  |  |  | 8.2 |  |  |  |  | 3 | 10 mM/L | 摩尔比1:1 | R |  |  | 15
55 | 1.13 |  |  | -37 | 17.4 |  |  |  |  | 81.3 | 74.0 | 4.417112 |  |  |  |  | 4.6 |  |  |  |  | 3 | 10 mM/L | 摩尔比1:1 | R |  |  | 15
56 | 0.3998471 | 298 |  | -55 | 31.0 |  |  |  | 61.2 | 98.1 | 93.6 | 36.31579 |  | 1.778351 |  |  | 14.4 |  |  |  | 6.5 | 6 | 1000ppm | 质量比1:10 | R |  |  | 16
57 | 0.4131247 | 316 |  | -66 | 19.0 |  |  |  | 60.5 | 98.0 | 94.1 | 40.5 |  | 2.050633 |  |  | 18.6 |  |  |  | 6.5 | 6 | 1000ppm | 质量比1:10 | R |  |  | 16
59 | 0.213 | 242 |  | -36 | 13.8 |  |  | 68.2 | 87.0 | 99.3 | 95.4 | 123.1429 |  | 6.630769 | 2.710692 |  | 143 | 6 |  |  |  | 4 | 1000ppm | 质量比1:1 | R |  |  | 17
60 | 0.202 | 218 |  | -36 | 23.0 |  |  | 88.7 | 93.3 | 99.5 | 99.0 | 154 |  | 11.49254 | 6.814159 |  | 150 | 8 |  |  |  | 4 | 1000ppm | 质量比1:1 | R |  |  | 17
61 | 0.199 | 199 |  | -36 | 24.8 |  |  | 90.1 | 95.9 | 99.6 | 99.2 | 188 |  | 18.34146 | 7.59596 |  | 171 | 12 |  |  |  | 4 | 1000ppm | 质量比1:1 | R |  |  | 17
62 | 0.198 | 189 |  | -35 | 26.2 |  |  | 94.4 | 97.5 | 99.7 | 99.5 | 246 |  | 29.52 | 13.17857 |  | 246 | 31 |  |  |  | 4 | 1000ppm | 质量比1:1 | R |  |  | 17
63 | 0.194 | 188 |  | -35 | 33.7 |  |  | 97.0 | 98.7 | 99.5 | 99.5 | 132.6 |  | 51 | 22.1 |  | 131 | 51 |  |  |  | 4 | 1000ppm | 质量比1:1 | R |  |  | 17
64 | 0.54 |  |  | -32 | 26.0 |  |  | 76.3 | 78.6 | 99.0 | 98.3 | 74 |  | 3.457944 | 3.122363 |  | 65 | 4 |  |  |  | 4 | 1000ppm | 质量比1:1 | R |  |  | 18
66 | 0.63 |  |  | -28 | 40.1 |  |  | 95.1 | 98.5 | 98.6 | 98.1 | 42.78571 |  | 39.93333 | 12.22449 |  | 61 | 63 |  |  |  | 4 | 1000ppm | 质量比1:1 | R |  |  | 18
68 | 0.55 |  |  | -23.2 | 11.9 |  |  |  | 27.7 | 99.46 | 94.8 | 163.1481 |  | 1.218534 |  |  | 234.7 | 15.8 |  |  |  | 5 | 2000ppm | 质量比1:1 | R |  |  | 19
69 | 0.3 |  |  | -8.8 | 25.1 |  |  |  | 93.5 | 99.76 | 99.1 | 312.0833 |  | 11.52308 |  |  | 478.3 | 23.6 |  |  |  | 5 | 2000ppm | 质量比1:1 | R |  |  | 19
70 | 0.2 |  |  | -8.2 | 36.6 |  |  |  | 98.5 | 99.69 | 99.7 | 204.5161 |  | 42.26667 |  |  | 1256.6 | 246.9 |  |  |  | 5 | 2000ppm | 质量比1:1 | R |  |  | 19
71 | 0.2 |  |  | -7.8 | 28.3 |  |  |  | 98.0 | 99.82 | 99.7 | 398.3333 |  | 35.85 |  |  | 1250.0 | 150.6 |  |  |  | 5 | 2000ppm | 质量比1:1 | R |  |  | 19
78 | 0.1606885 | 58 |  | -18.2 | 99.6 |  |  | 99.8 | 99.8 | 99.9 | 99.9 | 4 |  | 2 | 2 |  | 4 |  |  |  |  | 10 | 1000ppm |  | R |  | MPD | 21
79 | 0.2915334 | 169 |  | -13.5 | 94.3 |  |  | 99.6 | 99.8 | 99.9 | 99.9 | 57 |  | 28.5 | 14.25 |  | 57 |  |  |  |  | 10 | 1000ppm |  | R |  | MPD | 21
80 | 0.297254 | 175 |  | -12.7 | 91.4 |  |  | 99.5 | 99.5 | 99.9 | 99.9 | 86 |  | 17.2 | 17.2 |  | 86 |  |  |  |  | 10 | 1000ppm |  | R |  | MPD | 21
81 | 0.3544322 | 240 |  | -8.2 | 85.1 |  |  | 98.5 | 99.1 | 99.9 | 99.9 | 149 |  | 16.55556 | 9.933333 |  | 149 |  |  |  |  | 10 | 1000ppm |  | R |  | MPD | 21
82 | 0.5544983 | 536 |  | -38.7 | 59.1 |  |  | 65.5 | 75.3 | 98.1 | 97.1 | 21.52632 |  | 1.65587 | 1.185507 |  | 22 |  |  |  |  | 10 | 1000ppm |  | R | 是 | NF270 | 21
83 | 0.591 |  |  | -28 | [14 empty] | 4.76 |  |  | 6 | 2000ppm | 质量比1:150 | R |  |  | 22
84 | 0.502 |  |  | 5 | [14 empty] | 12.37 |  |  | 6 | 2000ppm | 质量比1:150 | R |  |  | 22
85 | 0.4013396 | 300 |  | -19.1 |  | 10.2 |  |  | 35.5 | [6 empty] | 1.392248 |  |  | 1.39 |  |  | 4 | 1000ppm | 质量比134:1866 | R |  |  | 23
86 | 0.408737 | 310 |  | 7.3 |  | 13.3 |  |  | 82.5 | [6 empty] | 4.954286 |  |  | 4.9 |  |  | 4 | 1000ppm | 质量比134:1866 | R |  |  | 23
87 | 0.4094709 | 311 |  | 10.1 |  | 36.1 |  |  | 94.6 | [6 empty] | 11.83333 |  |  | 11.8 |  |  | 4 | 1000ppm | 质量比134:1866 | R |  |  | 23
88 | 0.4050517 | 305 |  | 12.2 |  | 39.3 |  |  | 96.2 | [6 empty] | 15.97368 |  |  | 16.0 |  |  | 4 | 1000ppm | 质量比134:1866 | R |  |  | 23
89 | 0.408737 | 310 |  | 18.1 |  | 42.8 |  |  | 97.7 | [6 empty] | 24.86957 |  |  | 24.9 |  |  | 4 | 1000ppm | 质量比134:1866 | R |  |  | 23
90 | 0.4013396 | 300 |  | 17.8 |  | 42.7 |  |  | 97.7 | [6 empty] | 24.91304 |  |  | 24.9 |  |  | 4 | 1000ppm | 质量比134:1866 | R |  |  | 23
91 | 0.4181973 | 323 |  | 20.9 |  | 46.2 |  |  | 98.5 | [6 empty] | 35.86667 |  |  | 35.9 |  |  | 4 | 1000ppm | 质量比134:1866 | R |  |  | 23
92 | 0.4359283 | 348 |  | 22.1 |  | 44.4 |  |  | 97.8 | [6 empty] | 25.27273 |  |  | 25.3 |  |  | 4 | 1000ppm | 质量比134:1866 | R |  |  | 23
93 | 0.4435505 | 359 |  | 19.2 |  | 38.1 |  |  | 97.5 | [6 empty] | 24.76 |  |  | 24.8 |  |  | 4 | 1000ppm | 质量比134:1866 | R |  |  | 23
94 | 0.4531033 | 373 |  | 16.8 |  | 33.6 |  |  | 97 | [6 empty] | 22.13333 |  |  | 22.1 |  |  | 4 | 1000ppm | 质量比134:1866 | R |  |  | 23
95 | 0.515 | 384 |  | -40.2 | 17.0 |  |  |  | 11.4 | 97.7 | 81.2 | 36.08696 |  | 0.9367946 |  |  | 28 |  |  |  |  | 6 | 2000ppm | 摩尔比1:1 | R |  |  | 24
99 | 0.595 | 637 |  | 17 |  | 24.82 |  |  | 86.21 | [6 empty] | 5.451777 |  |  | 7.59 |  |  | 8 | 2000ppm | 质量比1:30 | R |  |  | 26
100 | 0.625 | 697 |  | 10 |  | 17.28 |  |  | 85.23 | [6 empty] | 5.600542 |  |  | 8.33 |  |  | 8 | 2000ppm | 质量比1:30 | R |  |  | 26
101 | 0.71 | 734 |  | 5 |  | 21.76 |  |  | 96.11 | [6 empty] | 20.11311 |  |  | 12.15 |  |  | 8 | 2000ppm | 质量比1:30 | R |  |  | 26
102 | 0.625 | 697 |  | 10 |  | 17.62 |  |  | 86.31 | [6 empty] | 6.017531 |  |  | 5.79 |  |  | 8 | 2000ppm | 质量比1:60 | R |  |  | 26
103 | 0.71 | 734 |  | 5 |  | 11.63 |  |  | 95.59 | [6 empty] | 20.03855 |  |  | 5.84 |  |  | 8 | 2000ppm | 质量比1:60 | R |  |  | 26
109 | 0.4 |  |  | -74 | 15.0 |  |  | 11 | 12 | 99 | 93 | 85 |  | 0.9659091 | 0.9550562 |  | 43 |  |  |  |  | 6 | 2000ppm | 质量比1:1 | R |  |  | 29
112 | 0.248 | 210.1 |  | -29 | 45 |  |  |  | 31.5 | 98.4 | 96.1 | 34.375 |  | 0.8029197 |  |  | 36 |  |  |  |  | 6 | 1000ppm |  | R |  |  | 31
113 | 0.250 | 221.5 |  | -31 | 45 |  |  |  | 42.5 | 98.4 | 94.6 | 34.375 |  | 0.9565217 |  |  | 41 |  |  |  |  | 6 | 1000ppm |  | R |  |  | 31
114 | 0.255 | 229.8 |  | -33 | 33 |  |  |  | 30 | 98.9 | 95.7 | 60.90909 |  | 0.9571429 |  |  | 47 |  |  |  |  | 6 | 1000ppm |  | R |  |  | 31
115 | 0.270 | 261.7 |  | -35 | 30 |  |  |  | 25.3 | 99 | 96.6 | 70 |  | 0.9370817 |  |  | 72 |  |  |  |  | 6 | 1000ppm |  | R |  |  | 31
116 | 0.276 | 269.6 |  | -36 | 27.5 |  |  |  | 23.1 | 99.4 | 97.5 | 120.8333 |  | 0.9427828 |  |  | 130 |  |  |  |  | 6 | 1000ppm |  | R |  |  | 31
117 | 0.65 | 200 |  |  | 34.8 |  |  |  |  | 99.46 |  | 120.7407 |  |  |  |  | 92 |  |  |  |  | 5 | 2000ppm |  | R |  |  | 33
118 | 0.63 | 180 |  |  | 48.8 |  |  |  |  | 99.45 |  | 93.09091 |  |  |  |  | 45 |  |  |  |  | 5 | 2000ppm |  | R |  |  | 33
119 | 0.53 | 150 |  |  | 68.1 |  |  |  |  | 99.27 |  | 43.69863 |  |  |  |  | 15 |  |  |  |  | 5 | 2000ppm |  | R |  |  | 33
120 | 0.7 | 200 |  | -34.3 | 34.8 |  |  |  |  | 99.37 |  | 103.4921 |  |  |  |  | 110 |  |  |  |  | 5 | 2000ppm |  | R |  |  | 33
121 | 0.68 | 185 |  | -31.6 | 42.2 |  |  |  |  | 99.51 |  | 117.9592 |  |  |  |  | 100 |  |  |  |  | 5 | 2000ppm |  | R |  |  | 33
122 | 0.65 | 165 |  | -32.2 | 53.5 |  |  |  |  | 99.53 |  | 98.93617 |  |  |  |  | 52 |  |  |  |  | 5 | 2000ppm |  | R |  |  | 33
123 | 0.88 |  |  |  | 21.6 |  |  |  | 56.7 | 98.6 | 97.8 | 56 |  | 1.810624 |  |  | 61 | 2 |  |  |  | 4 | 1000ppm | 质量比1：1 | R |  |  | 34
124 | 0.90 |  |  |  | 26.0 |  |  |  | 96.1 | 77.0 | 95.5 | 3.217391 |  | 18.97436 |  |  | 3 | 16 |  |  |  | 4 | 1000ppm | 质量比1：1 | R |  |  | 34
125 | 0.97 |  |  |  | 37.2 |  |  |  | 97.0 | 48.9 | 92.6 | 1.228963 |  | 20.93333 |  |  | 1 | 23 |  |  |  | 4 | 1000ppm | 质量比1：1 | R |  |  | 34
126 | 1.04 |  |  |  | 34.5 |  |  |  | 45.7 | 99.5 | 91.2 | 131 |  | 1.206262 |  |  | 147 | 1 |  |  |  | 4 | 1000ppm | 质量比1：1 | R |  |  | 34
132 | 0.22 | 300 |  | -47.6 | 14 |  |  |  |  | 94 |  | 14.33333 |  |  |  |  | 6.4 |  |  |  |  | 4 | 1000ppm |  | R |  |  | 36
133 | 0.23 | 302 |  | -32.2 | 12 |  |  |  |  | 99 |  | 88 |  |  |  |  | 7.6 |  |  |  |  | 4 | 1000ppm |  | R |  |  | 36
134 | 0.25 | 304 |  | -24.5 | 10 |  |  |  |  | 93 |  | 12.85714 |  |  |  |  | 9.3 |  |  |  |  | 4 | 1000ppm |  | R |  |  | 36
135 | 0.329027 | 210 |  | -11 | 58.9 |  |  |  |  | 98.9 |  | 37.36364 | [5 empty] | 14 |  |  | 5.7 | 5 | 2000ppm |  | R |  |  | 37
136 | 0.3461289 | 230 |  | -16 | 45.6 |  |  |  |  | 98.8 |  | 45.33333 | [5 empty] | 4.39 |  |  | 5.7 | 5 | 2000ppm |  | R |  |  | 37
143 | 0.5681934 | 560 |  | 1 | 31 |  |  |  | 92 | 5 |  | 0.7263158 |  | 8.625 |  |  | 0.77 | 15.2 |  |  | 3 | 2 | 1000ppm |  | R |  | PAI-PEI | 39
145 | 0.31 |  |  | -33.6 | 24.8 |  |  |  | 36.8 | 98.6 | 92.2 | 53.71429 |  | 1.189873 |  |  | 53.7 |  |  |  |  | 2.1 | 1000ppm |  | R |  |  | 40
146 | 0.29 |  |  | -32.8 | 25.7 |  |  |  | 38.2 | 98.8 | 93.4 | 61.91667 |  | 1.202265 |  |  | 61 |  |  |  |  | 2.4 | 1000ppm |  | R |  |  | 40
170 | 0.366 |  |  |  | 6 |  |  |  | 32 | 97.8 | 69.5 | 42.72727 |  | 1.382353 |  |  | 46 |  |  |  |  | 6 | 1000ppm |  | R |  |  | 48
171 | 0.265 |  |  |  | 11 |  |  |  | 59 | 99.4 | 95.1 | 148.3333 |  | 2.170732 |  |  | 106 |  |  |  |  | 6 | 1000ppm |  | R |  |  | 48
172 | 0.246 |  |  |  | 16 |  |  |  | 58 | 99.3 | 96.1 | 120 |  | 2 |  |  | 107 |  |  |  |  | 6 | 1000ppm |  | R |  |  | 48
173 | 0.234 |  |  |  | 16.5 |  |  |  | 61 | 99.3 | 97.1 | 119.2857 |  | 2.141026 |  |  | 109 |  |  |  |  | 6 | 1000ppm |  | R |  |  | 48
174 | 0.212 |  |  |  | 21 |  |  |  | 62 | 99.3 | 97.1 | 112.8571 |  | 2.078947 |  |  | 112 |  |  |  |  | 6 | 1000ppm |  | R |  |  | 48
186 | 0.439 | 353 |  | -2 | 18.8 |  |  |  | 93.2 | 98.5 | 98.3 | 54.13333 |  | 11.94118 |  |  | 87 | 12.4 |  |  | 7 | 5 | 2000ppm |  | R |  |  | 54
207 | 0.3784644 | 270 |  | -5.7 | 30.2 |  |  |  |  | 98.4 |  | 43.625 |  |  |  |  | 43.6 |  |  |  |  | 4 | 2000ppm | 1g/1g | R |  |  | 63
208 | 0.3784644 | 270 |  | -5.7 | 25.5 |  |  |  |  | 96.1 |  | 19.10256 |  |  |  |  | 24.5 |  |  |  |  | 4 | 2000ppm | 2g/2g | R |  |  | 63
209 | 0.3862091 | 280 |  | -7.2 | 15.9 |  |  |  |  | 99.3 |  | 120.1429 |  |  |  |  | 120 |  |  |  |  | 4 | 2000ppm | 1g/1g | R |  |  | 63
210 | 0.3862091 | 280 |  | -7.2 | 10.6 |  |  |  |  | 98.5 |  | 59.6 |  |  |  |  | 59.6 |  |  |  |  | 4 | 2000ppm | 2g/2g | R |  |  | 63
215 | 0.3862091 | 280 |  | -67 | 26 |  |  |  |  | 99 |  | 74 | [5 empty] | 10.58 |  |  |  | 5 | 10mM/L | 5mmol:5mmol | R |  |  | 66
216 | 0.3862091 | 280 |  | -38 | 22 |  |  |  |  | 98.5 |  | 52 | [5 empty] | 40.4 |  |  |  | 5 | 10mM/L | 5mmol:5mmol | R |  |  | 66
217 | 0.4196377 | 325 |  | -50 | 37 |  |  |  |  | 98.5 |  | 42 | [5 empty] | 5.24 |  |  |  | 5 | 10mM/L | 5mmol:5mmol | R |  |  | 66
218 | 0.32 | 200 |  | -36.7 | 95.5 |  |  |  |  | 98 |  | 2.25 |  |  |  |  | 2.2 |  |  |  | 7 | 8 | 1000ppm |  | R |  |  | 67
219 | 0.47 | 395 |  | -38.2 | 94.1 |  |  |  |  | 98.4 |  | 3.6875 |  |  |  |  | 3.6 |  |  |  | 7 | 8 | 1000ppm |  | R |  |  | 67
220 | 0.87 | 1204 |  | -41.8 | 82 |  |  |  |  | 96.1 |  | 4.615385 |  |  |  |  | 4.7 |  |  |  | 7 | 8 | 1000ppm |  | R |  |  | 67
221 | 1.05 | 1697 |  | -45.6 | 55.8 |  |  |  |  | 90.9 |  | 4.857143 |  |  |  |  | 4.9 |  |  |  | 7 | 8 | 1000ppm |  | R |  |  | 67
222 | 1.14 | 1950 |  | -49.6 | 41 |  |  |  |  | 83.9 |  | 3.664596 |  |  |  |  | 3.7 |  |  |  | 7 | 8 | 1000ppm |  | R |  |  | 67
225 | 0.275 | 222.5 |  | 27.8 | 85.8 |  |  |  | 99.5 | 99.5 | 99.8 | 28.4 |  | 28.4 |  |  |  | 28.4 |  |  |  | 10 | 1000ppm |  | R |  |  | 68
226 | 0.32 | 280.7 |  | 32.1 | 79.2 |  |  |  | 99.5 | 97.8 | 99.2 | 9.454545 |  | 41.6 |  |  |  | 41.6 | 23.4 |  |  | 10 | 1000ppm |  | R |  |  | 68
227 | 0.24 | 211.8 |  | -25.5 | 98.1 |  |  |  | 99 | 99.9 | 99.9 | 19 |  | 1.9 |  |  |  | 0.7 | 3.7 |  |  | 10 | 1000ppm | 2000ppm:100ppm | R | NF90 |  | 68
228 | 0.28 | 259.7 |  | -40.1 | 76.8 |  |  |  | 66.5 | 98.1 | 97.1 | 12.21053 |  | 0.6925373 |  |  |  | 1.9 | 3.9 |  |  | 10 | 1000ppm | 2000ppm:100ppm | R | NF270 |  | 68
229 | 0.3217 | 304 | 4.8 | -40 | 21.2 |  |  |  |  | 98.8 | 97.9 | 65.66667 |  |  |  |  | 65.8 |  |  |  |  | 10 | 1000ppm |  | R |  |  | 69
230 | 0.3217 | 310 | 4.6 | -49.4 | 21.5 |  |  |  |  | 98.5 | 94.5 | 52.33333 |  |  |  |  | 52.33333 |  |  |  |  | 10 | 1000ppm |  | R |  |  | 69
231 | 0.3273 | 307 | 4.65 | -47 | 19.2 |  |  |  |  | 97.8 | 94.8 | 36.72727 |  |  |  |  | 36.72727 |  |  |  |  | 10 | 1000ppm |  | R |  |  | 69
232 | 0.336 | 318 | 4.70 | -45 | 20.8 |  |  |  |  | 98.7 | 91.4 | 60.92308 |  |  |  |  | 60.9 |  |  |  |  | 10 | 1000ppm |  | R |  |  | 69
233 | 0.3647 | 334 | 4.75 | -43 | 13.2 |  |  |  |  | 94.7 | 91.6 | 16.37736 |  |  |  |  | 16.4 |  |  |  |  | 10 | 1000ppm |  | R |  |  | 69
1 | 0.22 | 298 |  | -40 |  |  | 45 |  | 85.4 |  |  |  | 3.767123 | [5 empty] | 3.8 |  | 5.5 | 10 | 2000ppm | 24 | R |  |  | 4
2 | 0.21 | 292 |  | 24 |  |  | 35.4 |  | 89.8 |  |  |  | 6.333333 | [5 empty] | 6.5 |  | 5.5 | 10 | 2000ppm | 24 | R |  |  | 4
3 | 0.205 |  |  | 10 |  |  | 8 |  | 61.1 |  |  |  | 2.365039 | [5 empty] | 2.3 |  | 5.5 | 10 | 2000ppm | 24 | R |  |  | 4
4 | 0.2 | 278 |  | 12 |  |  | 30 |  | 92.3 |  |  |  | 9.090909 | [5 empty] | 9.2 |  | 5.5 | 10 | 2000ppm | 24 | R |  |  | 4
5 | 0.21 |  |  | -2 |  |  | 80 |  | 12 |  |  |  | 0.2272727 | [5 empty] | 4.2 |  | 5.5 | 10 | 2000ppm | 24 | R |  |  | 4
7 | 1.25 | 697 | 8.3 | 10 |  |  | 17.62 |  | 86.31 |  |  |  | 6.017531 | [5 empty] | 5.79 |  |  | 8 | 2000ppm | 30 | R |  |  | 5
8 | 1.42 | 734 | 7.8 | 4 |  |  | 11.63 |  | 95.59 |  |  |  | 20.03855 | [5 empty] | 5.84 |  |  | 8 | 2000ppm | 30 | R |  |  | 5
11 | 0.48 | 340 | 9.3 | 15 | 36.9 |  | 30.6 |  | 94.8 | 81.4 | 84.1 | 3.392473 | 13.34615 | 12.13462 |  |  |  |  | 20 |  |  | 8 | 2000ppm | 20 | R |  |  | 7
12 | 0.6454364 | 704 | 9.17 | 15 |  |  | 20.93 |  | 95.14 |  |  |  | 16.26955 | [5 empty] | 16.13 |  |  | 3 | 2000ppm | 20 | R |  |  | 10
20 | 0.5794085 | 580 | 7.5 | 13 | 32 |  | 25 |  | 85 | 71 |  | 2.344828 | 5 | 4.533333 |  |  |  |  | 5.26 |  | 6.3 | 9 | 2000ppm | 20 | R |  |  | 18
21 | 0.5882577 | 596 | 7.7 | 16.5 | 34 |  | 26.5 |  | 88 | 73 |  | 2.444444 | 6.125 | 5.5 |  |  |  |  | 5.41 |  | 6.3 | 9 | 2000ppm | 20 | R |  |  | 18
22 | 0.6067198 | 630 | 8.3 | 27 | 36 |  | 28 |  | 91 | 76 |  | 2.666667 | 8 | 7.111111 |  |  |  |  | 5.56 |  | 6.3 | 9 | 2000ppm | 20 | R |  |  | 18
23 | 0.6289269 | 672 | 8.85 | 36 | 37 |  | 30.58 |  | 94.86 | 81 |  | 3.315789 | 13.50584 | 12.25681 |  |  |  |  | 5.88 |  | 6.3 | 9 | 2000ppm | 20 | R |  |  | 18
24 | 0.4677998 | 395 | 4 | -20 | 24 |  | 20 |  | 49 | 90 |  | 7.6 | 1.568627 | 1.490196 |  |  |  |  | 2.44 |  | 6.3 | 9 | 2000ppm | 20 | R |  |  | 18
25 | 0.4145791 | 318 | 4.2 | -24 | 22 |  | 18 |  | 43 | 90 |  | 7.8 | 1.438596 | 1.368421 |  |  |  |  | 5 |  | 6.3 | 9 | 2000ppm | 20 | R |  |  | 18
26 | 0.4013396 | 300 |  | -19.1 |  |  | 10.2 |  | 35.5 |  |  |  | 1.392248 | [5 empty] | 1.39 |  | 6.4 | 4 | 1000ppm | 21.3 | R |  |  | 22
27 | 0.408737 | 310 |  | 7.3 |  |  | 13.3 |  | 82.5 |  |  |  | 4.954286 | [5 empty] | 4.9 |  | 6.4 | 4 | 1000ppm | 21.3 | R |  |  | 22
28 | 0.4094709 | 311 |  | 10 |  |  | 36.1 |  | 94.6 |  |  |  | 11.83333 | [5 empty] | 11.8 |  | 6.4 | 4 | 1000ppm | 21.3 | R |  |  | 22
29 | 0.4050517 | 305 |  | 13 |  |  | 39.3 |  | 96.2 |  |  |  | 15.97368 | [5 empty] | 16 |  | 6.4 | 4 | 1000ppm | 21.3 | R |  |  | 22
30 | 0.408737 | 310 |  | 18.1 |  |  | 42.8 |  | 97.7 |  |  |  | 24.86957 | [5 empty] | 24.9 |  | 6.4 | 4 | 1000ppm | 21.3 | R |  |  | 22
31 | 0.409 |  |  | 18.3 |  |  | 33.6 |  | 97 |  |  |  | 22.13333 | [5 empty] | 22.1 |  | 6.4 | 4 | 1000ppm | 21.3 | R |  |  | 22
32 | 0.409 |  |  | 19.3 |  |  | 38.1 |  | 97.5 |  |  |  | 24.76 | [5 empty] | 24.8 |  | 6.4 | 4 | 1000ppm | 21.3 | R |  |  | 22
33 | 0.409 |  |  | 20.8 |  |  | 44.4 |  | 97.8 |  |  |  | 25.27273 | [5 empty] | 25.3 |  | 6.4 | 4 | 1000ppm | 21.3 | R |  |  | 22
34 | 0.409 |  |  | 20.4 |  |  | 46.2 |  | 98.5 |  |  |  | 35.86667 | [5 empty] | 35.9 |  | 6.4 | 4 | 1000ppm | 21.3 | R |  |  | 22
35 | 0.409 |  |  | 18.3 |  |  | 42.7 |  | 97.7 |  |  |  | 24.91304 | [5 empty] | 24.9 |  | 6.4 | 4 | 1000ppm | 21.3 | R |  |  | 22
| 注：孔半径标黄的部分文献中无明确的孔径参数，经后期数据计算得到 | [10 empty] | 理论Cl-/SO42-分离因子S=（1-RCl-）/（1-RSO42-） 理论Na+/Mg2+分离因子S=（1-RNa+）/（1-RMg2+） 理论Na+/Ca2+分离因子S=（1-RNa+）/（1-RCa2+） 理论K+/Mg2+分离因子S=（1-RK+）/（1-RMg2+）